## Sheet1
material | C_min | C_max | Mn_min | Mn_max | P_min | P_max | S_min | S_max | Si_min | Si_max | Ni_min | Ni_max | Cr_min | Cr_max | Mo_min | Mo_max | Cu_min | Cu_max | Sn_min | Sn_max | V_min | V_max | Al_min | Al_max | N_min | N_max | B_min | B_max | Ti_min | Ti_max | W_min | W_max | Nb_min | Nb_max
1018 | 0.14 | 0.2 | 0.6 | 0.9 | 0 | 0.04 | 0 | 0.05 | 0 | 0 | 0 | 0 | 0 | 0 | 0 | 0 | 0 | 0 | 0 | 0 | 0 | 0 | 0 | 0 | 0 | 0 | 0 | 0 | 0 | 0 | 0 | 0 | 0 | 0
8740 | 0.38 | 0.43 | 0.75 | 1 | 0 | 0.035 | 0 | 0.04 | 0.2 | 0.35 | 0.4 | 0.7 | 0.8 | 1.1 | 0.15 | 0.25 | 0 | 0 | 0 | 0 | 0 | 0 | 0 | 0 | 0 | 0 | 0 | 0 | 0 | 0 | 0 | 0 | 0 | 0
4140 | 0.38 | 0.43 | 0.75 | 1 | 0 | 0.035 | 0 | 0.04 | 0.15 | 0.3 | 0 | 0 | 0.8 | 1.1 | 0.15 | 0.25 | 0 | 0 | 0 | 0 | 0 | 0 | 0 | 0 | 0 | 0 | 0 | 0 | 0 | 0 | 0 | 0 | 0 | 0
4130 | 0.28 | 0.33 | 0.4 | 0.6 | 0 | 0.035 | 0 | 0.04 | 0.15 | 0.3 | 0 | 0 | 0.8 | 1.1 | 0.15 | 0.25 | 0 | 0 | 0 | 0 | 0 | 0 | 0 | 0 | 0 | 0 | 0 | 0 | 0 | 0 | 0 | 0 | 0 | 0
8620 | 0.18 | 0.25 | 0.7 | 0.9 | 0 | 0.035 | 0 | 0.04 | 0.15 | 0.35 | 0.4 | 0.7 | 0.4 | 0.6 | 0.15 | 0.25 | 0 | 0 | 0 | 0 | 0 | 0 | 0 | 0 | 0 | 0 | 0 | 0 | 0 | 0 | 0 | 0 | 0 | 0